## Sheet1
stress | defect_Size | Delta_K0 | experimental_cycles | Nf_Area_Actual | HPINN | Nf_Area_PINN | fitted_cycles | Fitted_Cycles_Paris | Nf_Area_Paris
180 | 214 | 2333.589 | 138200 | 645.7942 | 134143.8 | 626.8401 | 415424.3 | 547487 | 2558.35
120 | 162 | 1353.579 | 2710000 | 16728.4 | 2010970.125 | 12413.4 | 952999.2 | 117557.4 | 725.6628
120 | 174 | 1402.816 | 1045000 | 6005.747 | 1442870 | 8292.356 | 952999.2 | 137145.7 | 788.1937
180 | 73 | 1362.947 | 253000 | 3465.753 | 143570.5 | 1966.72 | 415424.3 | 53825.36 | 737.3337
160 | 211 | 2059.71 | 213900 | 1013.744 | 212243.5 | 1005.893 | 528740.2 | 404400.2 | 1916.589
200 | 198 | 2494.064 | 81499.96875 | 411.616 | 76428.59375 | 386.003 | 334803.1 | 590806.2 | 2983.87
126 | 219 | 1652.485 | 354500 | 1618.721 | 490094.3 | 2237.873 | 862384.6 | 252143.9 | 1151.342
144 | 211 | 1853.739 | 213900 | 1013.744 | 294547.0625 | 1395.958 | 656061.8 | 316922.9 | 1502.004
126 | 197 | 1567.287 | 387300 | 1965.99 | 512586 | 2601.959 | 862384.6 | 200672 | 1018.639