## Sheet1
stress | defect_Size | Delta_K0 | experimental_cycles | Nf_Area_Actual | HPINN | Nf_Area_PINN | fitted_cycles | Fitted_Cycles_Paris | Nf_Area_Paris
275 | 35.24 | 1446.757 | 181270992 | 5143898.8 | 229918048 | 6524348.7 | 255596340.4 | 49651586.3 | 1408955.3
160 | 89.36 | 1340.406 | 711000000 | 7956580.1 | 741690368 | 8300026.5 | 441829997.4 | 99228368.7 | 1110433.8
325 | 49.25 | 2021.303 | 13543744 | 274999.9 | 41602016 | 844711 | 215892021.3 | 196884896.5 | 3997662.9
315 | 32.98 | 1603.175 | 65626704 | 1989894.0 | 76172912 | 2309669.9 | 222819379.2 | 64000618.4 | 1940588.8
325 | 11.59 | 980.5506 | 229931792 | 19838808.6 | 133784208 | 11543072.3 | 215892021.3 | 4855084.3 | 418902.9
315 | 23.53 | 1354.149 | 105589800 | 4487454.3 | 116754848 | 4961957.0 | 222819379.2 | 26972994.1 | 1146323.6
300 | 55.6 | 1982.456 | 45444408 | 817345.5 | 53263784 | 957981.7 | 234081115.9 | 209218122.4 | 3762915.9
175 | 86.75 | 1444.501 | 705999936 | 8138327.8 | 609126272 | 7021628.5 | 403576151.0 | 121633406.0 | 1402114.2