## Sheet1
stress | defect_Size | Delta_K0 | experimental_cycles | Nf_Area_Actual | HPINN | Nf_Area_PINN | fitted_cycles | Fitted_Cycles_Paris | Nf_Area_Paris
126 | 30 | 611.6122 | 1060000 | 35333.33 | 835009 | 27833.63 | 544722.2 | 32516.03 | 1083.868
144 | 73 | 1090.357 | 253000 | 3465.753 | 398263.7 | 5455.667 | 429343.1 | 146819.5 | 2011.227
108 | 201 | 1356.959 | 977000 | 4860.697 | 1057594.375 | 5261.664 | 716981.1 | 510781.3 | 2541.2
180 | 331 | 2902.227 | 42500 | 128.3988 | 106506.8125 | 321.7728 | 288444.6 | 1896271.4 | 5728.917
126 | 207 | 1606.574 | 184000 | 888.8889 | 344053.5 | 1662.094 | 544722.2 | 630119.1 | 3044.054
126 | 197 | 1567.287 | 387000 | 1964.467 | 383514.75 | 1946.775 | 544722.2 | 584012 | 2964.528